## Sheet1
cell | material | mass_grams | perc_active | theoretical_capacity_mah_g | cell_capacity_mah
blank | Al | 0.0064
1 | NMC111 | 0.0222 | 94 | 145 | 2.15354
2 | NMC111 | 0.021 | 94 | 145 | 1.98998
3 | NMC111 | 0.0212 | 94 | 145 | 2.01724
blank | Al | 0.0061
4 | LFP | 0.0321 | 94 | 120 | 2.9328
5 | LFP | 0.0323 | 94 | 120 | 2.95536
6 | LFP | 0.0307 | 94 | 120 | 2.77488
blank | Cu | 0.014
7 | SG1520 | 0.0272 | 95 | 372 | 4.66488
8 | SG1520 | 0.0267 | 95 | 372 | 4.48818
9 | SG1520 | 0.027 | 95 | 372 | 4.5942