## Sheet1
| Cell Batch | MicroFormationStudy
| Build Date | 6/15/0220
| Samples | 40
Description |  | Study impact of microformation protocol on cell life; identify potential SOH signals
Electrode | Dimensions | 72x110mm
Electrode | Stack | 2020-07-08
Positive Electrode | Composition | NMC111 : C65 : PVDF
| Ratio | 94 : 3 : 3
| Loading (double-side) | 34.45 mg/cm2
| Current Collector Thickness | 12 um
| Tab | Aluminum
Negative Electrode | Composition | MAG E3 : CMC : SBR
| Ratio | 97 : 1.5 : 1.5
| Loading | 15.7 mg/cm2
| Current Collector Thickness | 10 um
| Tab | Ni-Plated Copper
Electrolyte | Salt | 1.0 M LiPF6
| Solvent | EC : EMC
| Solvent Ratio | 3 : 7
| Additive | 2 wt% VC, 4g/Ah
| Mass | 10.55 g
Separator | Supplier | Entek
| Thickness | 12 um
Measured Capacity | Post-Formation | 2.36Ah
| Max Voltage | 4.2
| Min Voltage | 3
| C-rate | C/10
| Temperature | Room Temperature