## Main
Diagnostic Cycle Test Schedule
Step Label | Type | Mode | Value | Limit | Value | End Type | Op | Value | Goto | Report Type | Value | Options | Step Note
Initial Rest Before Discharge | Rest |  |  |  |  | Step Time | = | 0:01 | Next Step | Step Time | 0:00
Initial Discharge CC | Discharge | Current | 0.2C |  |  | Voltage | <= | 3 | Next Step | Step Time | 0:00
Initial Discharge CV | Discharge | Voltage | 3 |  |  | abs(Current) | <= | 0.02C | Next Step | Step Time | 0:00
Initial Rest After Discharge | Rest |  |  |  |  | Step Time | = | 1:00 | Next Step | Step Time | 0:00
Advance to C/3 Steps | Advance Cycle
C/3 Charge CC | Charge | Current | 0.33C |  |  | Voltage | >= | 4.2 | Next Step | Step Time | 0:00
C/3 Charge CV | Charge | Voltage | 4.2 |  |  | abs(Current) | <= | 0.02C | Next Step | Step Time | 0:00
C/3 Charge Rest | Rest |  |  |  |  | Step Time | = | 1:00 | Next Step | Step Time | 0:00
C/3 Discharge CC | Discharge | Current | 0.33C |  |  | Voltage | <= | 3 | Next Step | Step Time | 0:00
C/3 Discharge CV | Discharge | Voltage | 3 |  |  | abs(Current) | <= | 0.02C | Next Step | Step Time | 0:00
C/3 Discharge Rest | Rest |  |  |  |  | Step Time | = | 1:00 | Next Step | Step Time | 0:00
Advance to C/20 Steps | Advance Cycle
C/20 Charge CC | Charge | Current | 0.05C |  |  | Voltage | >= | 4.2 | Next Step | Step Time | 0:00
C/20 Charge CV | Charge | Voltage | 4.2 |  |  | abs(Current) | <= | 0.02C | Next Step | Step Time | 0:00
C/20 Charge Rest | Rest |  |  |  |  | Step Time | = | 1:00 | Next Step | Step Time | 0:00
C/20 Discharge CC | Discharge | Current | 0.05C |  |  | Voltage | <= | 3 | Next Step | Step Time | 0:00
C/20 Discharge CV | Discharge | Voltage | 3 |  |  | abs(Current) | <= | 0.02C | Next Step | Step Time | 0:00
C/20 Discharge Rest | Rest |  |  |  |  | Step Time | = | 1:00 | Next Step | Step Time | 0:00
Advance to HPPC Steps | Advance Cycle
Do1
HPPC Move SOC Charge CC | Charge | Current | 0.2C |  |  | Step Time | >= | 0:12 | Next Step | Step Time | 0:00 |  | Target 10% SOC intervals
[6 empty] | Voltage | >= | 4.2 | Final Rest
HPPC Move SOC Rest | Rest |  |  |  |  | Step Time | >= | 0:30 | Next Step | Step Time | 0:00
HPPC Charge Pulse | Charge | Current | 1C |  |  | Step Time | >= | 0:00 | Next Step | Step Time | 0:00
[6 empty] | Voltage | >= | 4.2 | Next Step | Step Time | 0:00
HPPC Charge Pulse Rest | Rest |  |  |  |  | Step Time | >= | 0:10 | Next Step | Step Time | 0:00
HPPC Discharge Pulse | Discharge | Current | 1C |  |  | Step Time | >= | 0:00 | Next Step | Step Time | 0:00
[6 empty] | Voltage | <= | 3 | Next Step | Step Time | 0:00
HPPC Discharge Pulse Rest | Rest |  |  |  |  | Step Time | >= | 0:10 | Next Step | Step Time | 0:00
| Loop1 |  |  |  |  | Loop Count | = | 999 | Next Step |  |  |  | Always loop back and let charge voltage termination condition end the loop
Advance to Final Rest | Advance Cycle
Final Rest | Rest |  |  |  |  | Step Time | >= | 1:00 | Next Step | Step Time | 0:00
End

## Step Type
Rest
Charge
Discharge
Advance Cycle
Do1
Loop1
Do2
Loop2
Do3
Loop3
Do4
Loop4
Do5
Loop5
End

## Step Mode
Current
Voltage

## End Type
Step Time
Voltage
abs(Current)
Loop Count

## Op
=
>=
<=

## Report Type
Step Time
Voltage
Current