## Sheet1
cell_number | channel_number | formation_protocol | aging_test | stopped_on | swelling_rating | li_plating_possibility | leak | trapped_in_fixture | dry_weight_g | filled_weight_g | electrolyte_weight_g | swelling_comment | comments | thickness_mm |  | thickness_measurement_date | to_keep | to_keep_requestor | non_monotonic_current_during_formation | post_mortem_2021_07
1 | 22 | Baseline | HT | 2020-08-31 | 0 | 0 |  |  | 45.54 | 56.6 | 11.06 | normal | normal | 3.494 | None | 2020-01-07 |  |  | 0 | 0
2 | 23 | Baseline | HT | 2020-08-31 | 0 | 0 |  |  | 45.6 | 56.6 | 11 | normal | normal | 3.8016 | None | 2020-01-07 |  |  | 0 | 0
3 | 24 | Baseline | HT | 2020-09-08 | 1 | 0 |  |  | 45.5 | 56.51 | 11.01 | some | Some swelling | 7.0644 | Low | 2020-01-07 |  |  | 0 | 0
4 | 25 | Baseline | HT | 2020-08-31 | 0 | 0 |  |  | 45.48 | 56.51 | 11.03 | normal | normal | 3.4424 | None | 2020-01-07 |  |  | 0 | 0
5 | 26 | Baseline | HT | 2020-08-31 | 0 | 0 |  |  | 45.59 | 56.61 | 11.02 | normal | normal | 3.581 | None | 2020-01-07 |  |  | 0 | 0
6 | 27 | Baseline | HT | 2020-08-31 | 1 | 0 |  |  | 45.47 | 56.45 | 10.98 | some | Some swelling | 5.1199 | Low | 2020-01-07 |  |  | 0 | 0
7 | 28 | Baseline | HT | 2020-08-31 | 0 | 0 |  |  | 45.62 | 56.67 | 11.05 | normal | normal | 3.4969 | None | 2020-01-07 |  |  | 0 | 0
8 | 29 | Baseline | HT | 2020-08-31 | 0 | 0 |  |  | 45.72 | 56.87 | 11.15 | normal | normal | 3.5653 | None | 2020-01-07 |  |  | 0 | 0
9 | 30 | Baseline | HT | 2020-08-31 | 3 | 0 |  |  | 45.42 | 56.48 | 11.06 | massive | Massive swelling | 38.5835 |  | 2020-01-07 |  |  | 0 | 0
10 | 31 | Baseline | HT | 2020-08-31 | 1 | 0 |  |  | 45.59 | 56.72 | 11.13 | normal | minimal swelling | 3.9121 | None | 2020-01-07 |  |  | 0 | 0
31 | 32 | Fast Formation | HT | 2020-09-08 | 3 | 0 |  |  | 45.55 | 56.67 | 11.12 | normal | Extremely swollen. In TC, middle row, left hand side | 3.5843 | None | 2020-01-07 |  |  | 0 | 0
32 | 33 | Fast Formation | HT | 2020-09-08 | 3 | 0 |  | yes | 45.49 | 56.55 | 11.06 | massive | Massive swelling, trapped in fixture, required mecahnical extraction | 19.5134 | High | 2020-01-07 |  |  | 0 | 0
33 | 34 | Fast Formation | HT | 2020-09-08 | 3 | 0 |  | yes | 45.55 | 56.64 | 11.09 | massive | Massive swelling, trapped in fixture, required mecahnical extraction | 28.7719 | High | 2020-01-07 |  |  | 0 | 0
34 | 35 | Fast Formation | HT | 2020-09-21 | 0 | 0 |  |  | 45.5 | 56.65 | 11.15 | normal | normal | 9.6901 | Low | 2020-01-07 |  |  | 1 | 0
35 | 36 | Fast Formation | HT | 2020-08-31 | 3 | 0 |  |  | 45.55 | 56.67 | 11.12 | massive | Massive swelling | 21.1404 | High | 2020-01-07 |  |  | 0 | 0
36 | 37 | Fast Formation | HT | 2020-09-14 | 3 | 0 |  |  | 45.57 | 56.59 | 11.02 | extreme | Extreme swelling. | 26.181 | High | 2020-01-07 |  |  | 1 | 0
37 | 38 | Fast Formation | HT | 2020-09-14 | 3 | 0 |  |  | 45.46 | 56.59 | 11.13 | extreme | Extreme swelling, first from left bottom row | 24.5033 | High | 2020-01-07 |  |  | 0 | 0
38 | 39 | Fast Formation | HT | 2020-09-08 | 0 | 0 |  |  | 45.54 | 56.33 | 10.79 | normal | Normal, second from left, bottom row | 12.3797 | Low | 2020-01-07 |  |  | 0 | 0
39 | 40 | Fast Formation | HT | 2020-09-14 | 3 | 0 |  |  | 45.78 | 56.88 | 11.1 | massive | Massive swelling, third from left, bottom row, weird discoloration on pressure plate, may be old. | 34.5532 | High | 2020-01-07 |  |  | 0 | 0
40 | 41 | Fast Formation | HT | 2020-09-14 | 1 | 0 |  |  | 45.68 | 56.82 | 11.14 | some | Some swelling, fourth from left, bottom row | 14.3958 | Low | 2020-01-07 |  |  | 0 | 0
11 | 1 | Baseline | RT | 2020-08-31 | 0 | 1 |  |  | 45.65 | 56.7 | 11.05 | no | no swelling, possibly Li plating | 3.5726 | None | 2020-01-07 |  |  | 0 | 0
12 | 2 | Baseline | RT | 2020-08-31 | 0 | 1 |  |  | 45.58 | 56.58 | 11 | no | no swelling, possibly Li plating | 3.6559 | None | 2020-01-07 |  |  | 0 | 0
13 | 3 | Baseline | RT | 2020-08-31 | 0 | 1 |  |  | 45.64 | 56.74 | 11.1 | no | no swelling, possibly Li plating | 3.5744 | None | 2020-01-07 |  |  | 0 | 0
14 | 4 | Baseline | RT | 2020-09-08 | 0 | 1 | yes |  | 45.53 | 56.54 | 11.01 | no | no swelling, possibly Li plating - CELL LEAKED | 3.6018 | None | 2020-01-07 |  |  | 0 | 0
15 | 5 | Baseline | RT | 2020-08-31 | 0 | 1 |  |  | 45.68 | 56.77 | 11.09 | no | no swelling, possibly Li plating | 3.5801 | None | 2020-01-07 |  |  | 0 | 0
16 | 6 | Baseline | RT | 2020-08-31 | 0 | 1 |  |  | 45.42 | 56.54 | 11.12 | no | no swelling, possibly Li plating | 3.7404 | None | 2020-01-07 |  |  | 0 | 0
17 | 7 | Baseline | RT | 2020-08-31 | 0 | 1 |  |  | 45.6 | 56.84 | 11.24 | no | no swelling, possibly Li plating | 3.2879 | None | 2020-01-07 |  |  | 0 | 0
18 | 8 | Baseline | RT | 2020-08-31 | 0 | 1 |  |  | 45.55 | 56.67 | 11.12 | no | no swelling, possibly Li plating | 3.1621 | None | 2020-01-07 |  |  | 0 | 0
19 | 10 | Baseline | RT | 2020-08-31 | 0 | 1 |  |  | 45.62 | 56.73 | 11.11 | no | no swelling, possibly Li plating | 3.162 | None | 2020-01-07 |  |  | 0 | 0
20 | 11 | Baseline | RT | 2020-08-31 | 0 | 1 |  |  | 45.65 | 56.78 | 11.13 | no | no swelling, possibly Li plating | 3.5754 | None | 2020-01-07 |  |  | 0 | 0
21 | 12 | Fast Formation | RT | 2020-09-08 | 0 | 1 |  |  | 45.82 | 56.87 | 11.05 | no | no swelling, possibly Li plating | 3.6338 | None | 2020-01-07 |  |  | 0 | 0
22 | 13 | Fast Formation | RT | 2020-09-08 | 0 | 1 |  |  | 45.89 | 56.96 | 11.07 | no | no swelling, possibly Li plating | 4.1568 | None | 2020-01-07 |  |  | 0 | 0
23 | 14 | Fast Formation | RT | 2020-09-21 | 0 | 1 |  |  | 45.65 | 56.67 | 11.02 | no | no swelling, possibly Li plating | 3.9401 | None | 2020-01-07 |  |  | 0 | 0
24 | 15 | Fast Formation | RT | 2020-09-08 | 0 | 1 |  |  | 45.54 | 56.61 | 11.07 | no | no swelling, possibly Li plating | 3.5615 | None | 2020-01-07 |  |  | 0 | 0
25 | 16 | Fast Formation | RT | 2020-09-21 | 0 | 1 |  |  | 45.58 | 56.44 | 10.86 | no | no swelling, possibly Li plating | 3.4125 | None | 2020-01-07 |  |  | 0 | 0
26 | 17 | Fast Formation | RT | 2020-09-21 | 0 | 1 |  |  | 45.6 | 56.66 | 11.06 | no | no swelling, possibly Li plating | 3.7355 | None | 2020-01-07 |  |  | 0 | 0
27 | 18 | Fast Formation | RT | 2020-09-21 | 0 | 1 |  |  | 45.55 | 56.69 | 11.14 | no | no swelling, possibly Li plating | 3.5949 | None | 2020-01-07 |  |  | 0 | 0
28 | 19 | Fast Formation | RT | 2020-09-21 | 0 | 1 |  |  | 45.58 | 56.66 | 11.08 | no | no swelling, possibly Li plating | 3.5724 | None | 2020-01-07 |  |  | 0 | 0
29 | 20 | Fast Formation | RT | 2020-09-21 | 0 | 1 |  |  | 45.56 | 56.65 | 11.09 | no | no swelling, possibly Li plating | 3.2884 | None | 2020-01-07 |  |  | 0 | 0
30 | 21 | Fast Formation | RT | 2020-09-21 | 0 | 1 |  |  | 45.57 | 56.64 | 11.07 | no | no swelling, possibly Li plating | 3.2404 | None | 2020-01-07 |  |  | 0 | 0