## Sheet1
cell | material | mass_grams | perc_active | theoretical_capacity_mah_g | cell_capacity_mah | we_diameter_mm | we_area_cm2 | cell_capacity_mah_cm2
blank | Al | 0.0064
1 | NMC111 | 0.0222 | 94 | 145 | 2.15354 | 14 | 1.53938 | 1.398965
2 | NMC111 | 0.021 | 94 | 145 | 1.98998 | 14 | 1.53938 | 1.292715
3 | NMC111 | 0.0212 | 94 | 145 | 2.01724 | 14 | 1.53938 | 1.310423
blank | Al | 0.0061
4 | LFP | 0.0321 | 94 | 120 | 2.9328 | 14 | 1.53938 | 1.905182
5 | LFP | 0.0323 | 94 | 120 | 2.95536 | 14 | 1.53938 | 1.919837
6 | LFP | 0.0307 | 94 | 120 | 2.77488 | 14 | 1.53938 | 1.802595
blank | Cu | 0.014
7 | SG1520 | 0.0272 | 95 | 372 | 4.66488 | 14 | 1.53938 | 3.030362
8 | SG1520 | 0.0267 | 95 | 372 | 4.48818 | 14 | 1.53938 | 2.915576
9 | SG1520 | 0.027 | 95 | 372 | 4.5942 | 14 | 1.53938 | 2.984448