## Sheet1
|  | Asymptotic Test (Feltz and Miller 1996) |  | Asymptotic Test (Feltz and Miller 1996), + Dixon's Q-Test |  |  | Modified SLRT (Krishnamoorthy and Lee 2014)
Temperature | End of Life Definition (Capacity %) | Test Statistic | P-Value | Test Statistic | P-Value | Elements excluded using Q-Test | Test Statistic | P-Value
Room Temp | 50 | 1.531071 | 0.2159517 | 1.5311 | 0.216 | none | 1.453043 | 0.2280403
| 60 | 0.2646115 | 0.6069695 | 0.2646 | 0.607 | none | 0.2519945 | 0.6156742
| 70 | 0.4100641 | 0.521937 | 0.4101 | 0.5219 | none | 0.3896853 | 0.5324649
| 80 | 0.4162388 | 0.5188198 | 0.7379 | 0.3903 | min(base)=300 | 0.4135614 | 0.5201674
45C | 50 | 0.03563016 | 0.8502813 | 5.049 | 0.0246 | max(base)=520 | 0.02153796 | 0.8833229
| 60 | 0.000574553 | 0.9808767 | 2.603 | 0.1067 | max(base)=498 | 0.003784082 | 0.9509492
| 70 | 0.0323951 | 0.8571633 | 0.0324 | 0.8572 | none | 0.03741618 | 0.8466202
| 80 | 0.295432 | 0.5867604 | 0.745 | 0.3881 | max(fast)=480 | 0.3076755 | 0.5791101
| samples_per_population | p_value
| 10 | 0.8572
| 20 | 0.7827
| 30 | 0.6857
| 40 | 0.5603
| 50 | 0.4061
| 60 | 0.2381
| 70 | 0.0945
| 80 | 0.0179
| 90 | 0.0008